## Sheet1
Table 1 Coin description, Ag/Cu and Ag/Pb ratios, and Ag and Pb isotopic compositions.
Lab code # | Coin ID1 | Crawford1 | Age BC1 | Ag/Cu2 | Ag/Pb2 | e109Ag3 | n3 | 2s3 | 206Pb/204Pb4 | 207Pb/204Pb4 | 208Pb/204Pb4 | Tm (Ma)5 | m5 | k5
1 | Denarius | 44/5 | 211 | 444 | 15411 | -0.44 | 9 | 0.06 | 18.731 | 15.684 | 38.864 | 80 | 9.77 | 3.94
2 | Denarius | 139/1 | 189-180 | 530 | 13991 | -0.21 | 8 | 0.07 | 18.572 | 15.656 | 38.681 | 160 | 9.73 | 3.94
3 | Victoriatus | 44/1 | 211 | 137 | 184050 | 0.16 | 8 | 0.05 | 18.742 | 15.719 | 38.904 | 115 | 9.83 | 3.96
3 duplicate |  |  | 211 | [5 empty] | 18.706 | 15.686 | 38.818 | 100 | 9.77 | 3.93
4 | Quinarius | 44/6 | 211 | 710 | 70442 | 0.34 | 8 | 0.04 | 18.762 | 15.677 | 38.808 | 50 | 9.75 | 3.89
5 | Denarius | 53/2 | 211 | 3913 | 32557 | -0.01 | 8 | 0.04 | 18.696 | 15.685 | 38.838 | 107 | 9.77 | 3.95
5 duplicate |  |  | 211 | [5 empty] | 18.713 | 15.677 | 38.844 | 84 | 9.75 | 3.94
6 | Victoriatus | 98A/1a | 211-210 | 348 | 65772 | -0.17 | 9 | 0.07 | 18.684 | 15.654 | 38.713 | 77 | 9.71 | 3.89
7 | Denarius | Marcia | 194 | 1592 | 102762 | -0.87 | 9 | 0.08 | 18.438 | 15.645 | 38.542 | 241 | 9.72 | 3.95
8 | Denarius | 80/1a | 209-208 | 921 | 46607 | -0.14 | 9 | 0.05 | 18.631 | 15.682 | 38.82 | 150 | 9.77 | 3.97
9 | Denarius | Maiana | 174 | 2006 | 18756 | -0.13 | 9 | 0.07 | 18.574 | 15.664 | 38.766 | 168 | 9.74 | 3.98
10 | Denarius | 53/2 | 211 | 87091 | 1740785 | -0.08 | 9 | 0.04 | 18.487 | 15.596 | 38.5 | 148 | 9.62 | 3.89
10 duplicate |  |  | 211 | [5 empty] | 18.572 | 15.658 | 38.628 | 162 | 9.73 | 3.92
11 | Denarius | 44/5 | 211 | 1001 | 20368 | -0.45 | 8 | 0.06 | 18.689 | 15.689 | 38.829 | 117 | 9.78 | 3.95
11 duplicate |  |  | 211 | [5 empty] | 18.672 | 15.663 | 38.772 | 97 | 9.73 | 3.92
12 | Denarius | 113/1 | 206-195 | 1276 | 29599 | -0.6 | 8 | 0.06 | 18.771 | 15.682 | 38.843 | 50 | 9.76 | 3.91
13 | Denarius | 197/1a-b | 157-156 | 47052 | 595597 | -1.05 | 8 | 0.06 | 18.525 | 15.671 | 38.682 | 211 | 9.76 | 3.97
14 | Quinarius | 97/2 | 211-208 | 656 | 66235 | -0.91 | 9 | 0.08 | 18.688 | 15.646 | 38.712 | 64 | 9.7 | 3.89
15 | Quadrigatus | 29/3 | 225-214 | 2213 | 88022 | 0.37 | 8 | 0.06 | 18.68 | 15.669 | 38.777 | 99 | 9.74 | 3.92
16 | Denarius | 60/1 | 211-208 | 10919 | 154324 | -0.09 | 8 | 0.04 | 18.616 | 15.657 | 38.656 | 130 | 9.73 | 3.9
17 | Quadrigatus | 28/3 | 225-212 | 239 | 40597 | 0.2 | 8 | 0.03 | 18.458 | 15.636 | 38.551 | 217 | 9.7 | 3.94
18 | Denarius | 58/2 | 207 | 2165 | 29157 | -0.66 | 8 | 0.04 | 18.611 | 15.638 | 38.698 | 110 | 9.69 | 3.92
19 | Denarius | 112/2a | 206-195 | 58 | 77874 | -0.63 | 8 | 0.03 | 18.422 | 15.604 | 38.434 | 205 | 9.64 | 3.9
20 | Tridrachma Carthage |  |  | 31 | 1135732 | -0.31 | 8 | 0.05 | 18.679 | 15.667 | 38.791 | 96 | 9.74 | 3.93
21 | Quadrigatus | 29/3 | 225-214 | 1182 | 57692 | 0.01 | 7 | 0.04 | 18.631 | 15.653 | 38.721 | 114 | 9.72 | 3.92
22 | Denarius | 44/5 | 211 | 22627 | 274101 | -0.42 | 8 | 0.05 | 18.689 | 15.66 | 38.77 | 81 | 9.73 | 3.91
23 | Denarius | 30/1 | 225-214 | 2966 | 6283 | 0.22 | 7 | 0.04 | 18.81 | 15.672 | 38.823 | 9 | 9.74 | 3.87
24 | Quinarius | 44/6 | 211 | 298 | 43986 | 0.08 | 7 | 0.04 | 18.639 | 15.661 | 38.705 | 118 | 9.73 | 3.91
25 | Victoriatus | 112/1 | 206-195 | 196 | 49471 | -0.1 | 7 | 0.05 | 18.718 | 15.671 | 38.771 | 73 | 9.74 | 3.9
26 | Victoriatus | 102/1 | 211-210 | 233 | 12727 | 1.32 | 7 | 0.08 | 18.712 | 15.658 | 38.745 | 62 | 9.72 | 3.89
1 Nomenclature and minting age from Crawford (1974).
2 Weight ratios refer to the surface layer that was leached from the coin, not to the bulk coin (Ponting, 2012).
3 Relative deviation of the 109Ag/107Ag ratio from the NIST SRM 978 value. Unweighted average and standard deviation s of n runs.
4 Uncertainties on Pb isotope ratios are <10-4.
5 Tectonic model age Tm of the lead ore source and model 238U/204Pb (m) and 232Th/238U (k) calculated from the measured time-integrated Pb isotope ratios (Albarède et al., 2012).
Albarède et al. (2016) Geochem. Persp. Let. 2, 127-137 ¦ doi: 10.7185/geochemlet.1613
© 2016 European Association of Geochemistry
Albarède et al.
A glimpse into the Roman finances of the Second Punic War through silver isotopes