## Table S-6
Table S-6 Median, mean and standard deviation of Si, Ti, Fe, Al, analytical total and Sc concentrations in the different grain types distinguished by SEM imaging, EMP and cluster analysis.
Grain type | Num. Obs. |  | SiO2 (wt. %) |  |  | TiO2 (wt. %) |  |  | Al2O3 (wt. %) |  |  | Fe2O3 (wt. %) |  |  | Sc (ppm) |  |  | Total (wt. %)
|  | Median | Mean | Std. Dev. | Median | Mean | Std. Dev. | Median | Mean | Std. Dev. | Median | Mean | Std. Dev. | Median | Mean | Std. Dev. | Median | Mean | Std. Dev.
Fe-rich oxyhydroxide | 43 | 4.297497 | 4.502964 | 1.060172 | 1.723721 | 1.764541 | 0.7526251 | 6.269619 | 6.578908 | 2.159705 | 70.55991 | 68.09848 | 8.835476 | 1190 | 1338.512 | 350.8303 | 85.48659 | 83.00782 | 9.012013
Fe-rich oxide | 16 | 0.0744488665 | 0.2523881 | 0.6702391 | 1.238773 | 1.281031 | 1.01895 | 0.3143122895 | 0.4800566 | 0.5068851 | 95.61447 | 95.92937 | 3.252735 | 201 | 194.875 | 84.76181 | 100.3365 | 100.4502 | 2.407943
Ti-rich oxide | 3 | 0.051076629 | 0.04269757 | 0.01664084 | 57.38222 | 62.63033 | 11.50278 | -1.227679 | -1.272554 | 0.1202909 | 41.75123 | 37.2218 | 9.77254 | 102 | 92.33333 | 50.20292 | 104.9621 | 104.1551 | 2.101284
Al-rich oxyhydroxide | 7 | 3.669762 | 5.503394 | 5.16378 | 1.051568 | 1.015535 | 0.7010849 | 52.30012 | 48.27734 | 8.255362 | 19.64719601 | 15.84232 | 10.72363 | 336 | 271 | 161.2183 | 68.49167 | 71.64184 | 12.38054
Quartz | 4 | 99.12824 | 98.58185 | 2.801299 | 0.0176860359 | 0.0176026112 | 0.001259685 | 0.0367500693 | 0.03641941315 | 0.03741341 | 0.3912497 | 0.3735565803 | 0.05812944 | -2 | -0.25 | 9.639329 | 99.61376 | 99.07683 | 2.751069
High-Sc matrix | 31 | 4.425857 | 5.016156 | 3.187011 | 1.88423022 | 2.226685 | 1.397301 | 7.133198 | 9.048957 | 7.390799 | 61.52085 | 65.27946 | 12.43848 | 640 | 658 | 106.6286 | 85.61453 | 83.45102 | 8.809252
Kaolinite-rich matrix | 9 | 38.90616 | 36.30461 | 9.965829 | 0.0810888061 | 0.3167358 | 0.4174449 | 31.14422 | 30.26394 | 7.671297 | 3.774097 | 12.32948 | 14.64441 | 364 | 407.5556 | 138.9794 | 82.40598 | 80.0093 | 6.448913
Low-Sc matrix | 12 | 2.732493 | 5.541672 | 6.01611 | 1.793694 | 1.906327 | 0.5955411 | 6.422641 | 7.302045 | 4.31155 | 76.04991 | 70.52869 | 13.62357 | 391 | 381.8333 | 82.73818 | 90.48247 | 86.59301 | 8.925172
Chassé et al. (2017) Geochem. Persp. Let. 3, 105-114 ¦ doi: 10.7185/geochemlet.1711
© 2017 European Association of Geochemistry
Chassé et al.
Scandium speciation in a world-class lateritic deposit