## Table S-4
Table S-4 Solubility of metallic zinc (±5 %).
Sample | T (°C) | Zn (ppm)
OMC 14501 | 100 | 2.7
OMC 6965 | 100 | 0.7
OMC 3178 | 100 | 1.6
OMC 13583 | 100 | 0.3
OMC 7223 | 100 | 1.4
Shell#1 | 100 | 3.2
Shell#2 | 100 | 0.7
OMC 14501 | 150 | 7.5
OMC 6965 | 150 | 6.9
OMC 3178 | 150 | 9.6
OMC 13583 | 150 | 8.7
OMC 7223 | 150 | 7.2
Shell#1 | 150 | 7.7
Shell#2 | 150 | 5.5
OMC 14501 | 200 | 22.5
OMC 6965 | 200 | 24.7
OMC 3178 | 200 | 24.7
OMC 13583 | 200 | 24.1
OMC 7223 | 200 | 24.5
Shell#1 | 200 | 25.6
Shell#2 | 200 | 26.1
OMC 14501 | 250 | 0.3
OMC 6965 | 250 | 4
OMC 3178 | 250 | 3.6
OMC 13583 | 250 | 2
OMC 7223 | 250 | 0.4
Shell#1 | 250 | 2.1
Shell#2 | 250 | 0.7
Migdisov et al. (2017) Geochem. Persp. Let. 5, 47-52 ¦ doi: 10.7185/geochemlet.1745
© 2017 European Association of Geochemistry
Migdisov et al.
Hydrocarbons as ore fluids