## Table S-1
Table S-1 Location and grade data for representative Li deposits worldwide.
No. | Type | Name | Country | Latitude | Longitude | Grade (%) | Reserves (Mt) | Reference
1 | Pegmatite | Vishnya-kovskoe | Russia | 57.859201 | 105.811893 | 0.49 | 0.21 | Kesler et al., 2012
2 | Pegmatite | Cinovec | Czech Republic | 50.729002 | 13.732542 | 0.2 | 1.3 | Liu et al., 2017
3 | Pegmatite | Greenbushes | Australia | -33.861702 | 116.062919 | 0.74 | 0.56 | Liu et al., 2017
[6 empty] | 1.091 | 0.94 | Bowell et al., 2020
[6 empty] | 1.2 | 0.85 | Partington et al., 1995
4 | Pegmatite | Pilgangoora | Australia | -21.06664 | 118.917766 | 0.56 | 0.72 | Liu et al., 2017
[6 empty] | 0.58 | 0.63 | Bowell et al., 2020
[6 empty] | 0.6 | 0.72 | Kinny, 2000
5 | Pegmatite | Wodgina East | Australia |  |  | 0.74 |  | Liu et al., 2017
[6 empty] | 0.543 | 0.83 | Bowell et al., 2020
6 | Pegmatite | Lynas Find North | Australia |  |  | 1.23 |  | Liu et al., 2017
[6 empty] | 0.83 |  | Hu et al., 2021
7 | Pegmatite | Earl Grey | Australia | -32.109421 | 119.509079 | 0.697 | 0.66 | Bowell et al., 2020
8 | Pegmatite | MtCattlin | Australia | -33.564716 | 120.04083 | 0.56 |  | Hu et al., 2021
[6 empty] | 0.67 | 0.09 | Partington et al., 1995
9 | Pegmatite | Kamativi | Zimbabwe | -18.317146 | 27.044948 | 0.28 | 0.28 | Kesler et al., 2012
10 | Pegmatite | Bikita | Zimbabwe | -19.963216 | 31.427978 | 1.4 | 0.15 | Kesler et al., 2012
[6 empty] | 0.58 | 0.06 | Melcher et al., 2015
11 | Pegmatite | Arcadia | Zimbabwe | -17.773866 | 31.32113 | 0.608 | 0.16 | Bowell et al., 2020
12 | Pegmatite | Goulamina | Mali | 11.328608 | 7.994464 | 0.58 | 0.49 | Liu et al., 2017
13 | Pegmatite | Manono-Kitotolo | Congo (Dem Rep) | -7.283421 | 27.445343 | 0.6 | 0.72 | Kesler et al., 2012
[6 empty] | 0.73 |  | Hu et al., 2021
14 | Pegmatite | Whabouchi | Canada | 51.671933 | -76.00138 | 0.71 | 0.12 | Liu et al., 2017
[6 empty] | 0.604 | 0.22 | Bowell et al., 2020
15 | Pegmatite | Tanco | Canada | 50.43333 | -95.45 | 0.64 | 0.14 | Camacho et al., 2012
[6 empty] | 1.18 | 0.11 | Bowell et al., 2020
16 | Pegmatite | Georgia Lake | Canada | 49.310866 | -87.883695 | 0.54 | 0.04 | Hu et al., 2021
17 | Pegmatite | Yellowknife | Canada |  |  | 0.65 | 0.32 | Lasmanis, 1978
18 | Pegmatite | James Bay | Canada | 52.180124 | -76.358029 | 0.58 | 0.13 | Barnes et al., 2012
19 | Pegmatite | Bessermer City | United States |  |  | 0.67 | 0.42 | Kesler et al., 2012
20 | Pegmatite | Kings Mountain | United States | 35.200348 | -81.383916 | 0.7 | 0.32 | Kesler et al., 2012
21 | Pegmatite | Plumbago North | United States |  |  | 2.18 | 0.22 | Simmons et al., 2020
22 | Pegmatite | Tin Mountain | United States |  |  | 0.67 | 0.42 | Krogstad and Walker, 1994
23 | Pegmatite | Grota do Cirilo | Brazil | -16.51255 | -41.57745 | 0.641 | 0.29 | Bowell et al., 2020
24 | Pegmatite | Jiajika | China | 30.33333 | 101.31667 | 0.71 |  | Liu et al., 2017
25 | Pegmatite | Koktokay | China |  |  | 0.56 |  | Hu et al., 2021
26 | Pegmatite | Ke’eryin | China |  |  | 0.58 |  | Hu et al., 2021
27 | Pegmatite | Zhawulong | China |  |  | 0.56-0.7 |  | Hu et al., 2021
28 | Pegmatite | Rongxuka | China |  |  | 0.19-1.80 |  | Hu et al., 2021
29 | Pegmatite | Kelumute | China |  |  | 0.46 |  | Hu et al., 2021
30 | Pegmatite | Kukalagai | China |  |  | 0.47-0.96 |  | Hu et al., 2021
31 | Pegmatite | Caijiagou | China |  |  | 0.48 |  | Hu et al., 2021
32 | Pegmatite | Dangba | China |  |  | 0.63 |  | Hu et al., 2021
33 | Pegmatite | Pasgushta Pass | Afganistan |  |  | 0.92 | 0.49 | Hu et al., 2021
34 | Pegmatite | Jamanak | Afganistan |  |  | 0.72 | 0.21 | Hu et al., 2021
35 | Pegmatite | Taghawlor | Afganistan |  |  | 0.03-1.3 | 0.69 | Hu et al., 2021
36 | Pegmatite | Drumgal | Afganistan |  |  | 0.65-0.74 | 0.12 | Hu et al., 2021
37 | Brine | Atacama | Chile | -23.551228 | -68.381288 | 0.184 | 6.3 | Bowell et al., 2020
38 | Brine | Maricunga | Chile | -26.929166 | -69.083334 | 0.117 | 0.27 | Bowell et al., 2020
39 | Brine | Salar de Pujsa | Chile |  |  | 0.022-0.062 |  | Liu et al., 2017
40 | Brine | Uyuni | Bolivia | -20.556951 | -67.38213 | 0.045 | 3.6 | Bowell et al., 2020
41 | Brine | Centenario | Argentina | -24.85745 | -66.722576 | 0.045 | 0.92 | Bowell et al., 2020
42 | Brine | Hombre Muerto | Argentina | -25.240998 | -67.009682 | 0.071 | 0.84 | Bowell et al., 2020
43 | Brine | Olaroz/Cauchari | Argentina | -23.41452 | -66.731364 | 0.053 | 0.35 | Bowell et al., 2020
44 | Brine | Cauchari | Argentina | -24.69784 | -67.714083 | 0.069 | 0.28 | Bowell et al., 2020
45 | Brine | 3Q | Argentina |  |  | 0.079 | 0.24 | Bowell et al., 2020
46 | Brine | Rincon | Argentina | -24.017326 | -67.038834 | 0.032 | 0.2 | Bowell et al., 2020
47 | Brine | Clayton Valley | United States | 37.69192 | -117.648002 | 0.012 | 0.04 | Bowell et al., 2020
48 | Brine | Zhabuye | China | 31.350662 | 83.962551 | 0.12 | 1.5 | Kesler et al., 2012
49 | Clay | Sonora | Mexico | 29.320628 | -109.130822 | 0.229 | 0.85 | Bowell et al., 2020
50 | Clay | Thacker Pass | United States | 41.696128 | -118.06838 | 0.236 | 0.58 | Bowell et al., 2020
51 | Clay | Rhyolite Ridge | United States | 37.815935 | -117.847477 | 0.17 | 0.21 | Bowell et al., 2020
52 | Clay | Tecolote | Mexico |  |  | 0.3 | 0.13 | Liu et al., 2017
53 | Clay | Falchani | Peru | -14.065166 | -70.855773 | 0.296 | 0.15 | Bowell et al., 2020
54 | Clay | Jadar | Serbia | 44.53333 | 19.3 | 0.836 | 0.44 | Bowell et al., 2020
References
Barnes, E. M., Weis, D., Groat, L. A. (2012) Significant Li isotope fractionation in geochemically evolved rare element-bearing pegmatites from the Little Nahanni Pegmatite Group, NWT, Canada. Lithos 132-133, 21-36.
Bowell, R. J., Lagos, L., de los Hoyos, C. R., Declercq, J. (2020) Classification and Characteristics of Natural Lithium Resources. Elements 16, 259-264. https://doi.org/10.2138/gselements.16.4.259
Camacho, A., Baadsgaard, H., Davis, D. W., Černý, P. (2012) RADIOGENIC ISOTOPE SYSTEMATICS OF THE TANCO AND SILVERLEAF GRANITIC PEGMATITES, WINNIPEG RIVER PEGMATITE DISTRICT, MANITOBA. The Canadian Mineralogist 50, 1775-1792. https://doi.org/10.3749/canmin.50.6.1775
Hu, X. J., Li, H. (2021) Research progress and prospect of granitic pegmatite-type lithium deposits. The Chinese Journal of Nonferrous Metals 31, 3468-3488.
Kesler, S. E., Gruber, P. W., Medina, P. A., Keoleian, G. A., Everson, M. P., Wallington, T. J. (2012) Global lithium resources: Relative importance of pegmatite, brine and other deposits. Ore Geology Reviews 48, 55-69.
Kinny, P. (2000) U–Pb dating of rare-metal (Sn–Ta–Li) mineralized pegmatites in Western Australia by SIMS analysis of tin and tantalum-bearing ore minerals. New Frontiers in Isotope Geoscience Conference, University of Melbourne, Victoria, February 2000, 113–116.
Krogstad, E. J., Walker, R. J. (1994) High closure temperatures of the U-Pb system in large apatites from the Tin Mountain pegmatite, Black Hills, South Dakota, USA. Geochimica et Cosmochimica Acta 58, 3845-3853.
Lasmanis, R. (1978) Lithium resources in the Yellowknife area, Northwest Territories, Canada. Energy 3, 399-407.
Liu, L., Wang, D., Liu, X., Li, J., Dai, H., Yan, W. (2017) The main types, distribution features and present situation of exploration and development for domestic and foreign lithium mine. Geology in China 44, 263-278.
Melcher, F., Graupner, T., Gäbler, H.-E., Sitnikova, M., Henjes-Kunst, F., Oberthür, T., Gerdes, A., Dewaele, S. (2015) Tantalum–(niobium–tin) mineralisation in African pegmatites and rare metal granites: Constraints from Ta–Nb oxide mineralogy, geochemistry and U–Pb geochronology. Ore Geology Reviews 64, 667-719.
Partington, G. A., McNaughton, N. J., Williams, I. S. (1995) A review of the geology, mineralization, and geochronology of the Greenbushes Pegmatite, Western Australia. Economic Geology 90, 616-635. https://doi.org/10.2113/gsecongeo.90.3.616
Simmons, W. B., Falster, A. U., Freeman, G. (2020) The Plumbago North pegmatite, Maine, USA: a new potential lithium resource. Mineralium Deposita 55, 1505-1510. https://doi.org/10.1007/s00126-020-00956-y
Deng et al. (2024) Geochem. Persp. Let. 31, 14–20 ¦ https://doi.org/10.7185/geochemlet.2426
© 2024 The Authors
Published by the European Association of Geochemistry under Creative Commons License CC BY-NC-ND.
Deng et al.
Barium isotope evidence for a magmatic fluid-dominated petrogenesis of LCT-type pegmatites

## Table S-2
Table S-2 Information and Ba isotope compositions of samples from the Jiajika scientific drilling project.
Sample | Depth (m) | SiO2 | MgO | K2O | LOI | CIA | Li | Ba | Rb | Sr | Nb/Ta | Zr/Hf | δ138/134Baa | 2SDb | nc
Pegmatites
J085606 | 2746 | 70.711 | 0.148 | 7.293 | 0.5118362 | 48.76243 | 41.97663 | 28.04655 | 309.0563 | 52.89139 | 14.23271 | 17.57143 | 0.034 | 0.034 | 2
J088312 | 2852 | 76.041 | 0.201 | 6.932 | 0.7834758 | 50.91609 | 107.4477 | 34.64583 | 361.7596 | 50.62363 | 6.157991 | 18.73401 | -1.113 | 0.022 | 2
J085710 | 2750 | 72.487 | 0.131 | 7.546 | 0.4962779 | 50.22544 | 41.46354 | 8.269951 | 276.4621 | 34.44506 | 9.715381 | 25.71243 | -0.38 | 0.049 | 2
J091816 | 3000 | 71.073 | 0.29 | 5.071 | 2.247463 | 52.2881 | 188.7612 | 10.29647 | 358.5397 | 49.41103 | 12.19498 | 21.06289 | -0.602 | 0.026 | 2
J093410 | 3066 | 72.13 | 0.017 | 8.889 | 0.3257329 | 50.58329 | 17.98979 | 16.05615 | 435.9278 | 33.2893 | 5.137117 | 19.46463 | -0.444 | 0.012 | 2
J094026 | 3107 | 68.585 | 0.209 | 6.54 | 1.815257 | 44.767 | 69.85551 | 29.36479 | 373.2724 | 57.12298 | 7.108085 | 22.66514 | -1 | 0.012 | 2
J072918 | 2259 | 71.367 | 0.003 | 9.164 | 0.2872974 | 51.15251 | 35.72857 | 4.522333 | 585.6588 | 14.39521 | 8.188693 | 17.85674 | -1.709 | 0.031 | 2
J002302 | 56 | 72.37968 | 0.02638117 | 4.757588 | 0.5836273 | 55.13407 | 3075.644 | 3.743506 | 1300.792 | 11.06364 | 1.231637 | 3.740826 | -2.107 | 0.034 | 2
J067225 | 2033 | 74.144 | 0.055 | 5.355 | 0.4783599 | 51.62167 | 67.16832 | 6.025308 | 248.9594 | 30.47265 | 6.576568 | 20.64766 | -0.330615 | 0.02119007 | 2
J077401 | 2420 | 72.116 | 0.142 | 7.531 | 0.413698 | 51.62052 | 57.43494 | 58.25131 | 408.2385 | 28.66755 | 11.51898 | 22.44777 | -0.904 | 0.046 | 2
J078014 | 2451 | 68.232 | 0.118 | 8.531 | 0.5882353 | 53.0885 | 75.37419 | 37.10203 | 393.7455 | 63.85811 | 4.164315 | 14.16712 | -0.334 | 0.032 | 2
J007522 | 199 | 95.73564 | 0.06985438 | 0.09655557 | 0.1941135 | 57.29649 | 49.07583 | 8.470673 | 3.2994 | 26.48045 | 10.03871 | 36.2065 | -0.03 | 0.017 | 2
J066416 | 1997 | 72.524 | 0.02 | 5.192 | 0.3667482 | 49.39066 | 36.17669 | 21.79645 | 285.3054 | 13.08357 | 5.605513 | 14.03052 | -2.023 | 0.011 | 2
J084932 | 2717 | 72.665 | 0.357 | 4.122 | 0.9658725 | 54.56473 | 142.8346 | 10.24112 | 229.2514 | 28.35388 | 18.09711 | 27.17165 | -0.14 | 0.03 | 2
J084317 | 2693 | 72.75 | 0.362 | 4.175 | 0.6445877 | 54.53012 | 50.39951 | 130.1676 | 401.5323 | 102.9534 | 11.53693 | 28.57272 | 0.3 | 0.029 | 2
J082706 | 2628 | 68.387 | 0.093 | 10.09 | 1.076233 | 51.52014 | 79.94046 | 3.985224 | 179.7537 | 21.91071 | 7.925469 | 22.07391 | -1.103 | 0.025 | 2
J078723 | 2480 | 76.557 | 0.261 | 2.175 | 1.178782 | 56.03503 | 154.8843 | 9.330458 | 114.3566 | 35.62598 | 16.23456 | 29.3988 | 0.274 | 0.001 | 2
J079204 | 2493 | 73.354 | 0.12 | 2.029 | 1.252159 | 55.72421 | 139.3132 | 6.389571 | 100.41 | 48.6596 | 11.42146 | 21.96325 | 0.178 | 0.019 | 2
Replicated | [12 empty] | 0.185 | 0.025 | 2
J065530 | 1963 | 76.252 | 0.107 | 6.53 | 0.4716981 | 51.67503 | 44.5958 | 13.7296 | 358.1681 | 13.11269 | 4.460403 | 17.91547 | -0.854 | 0.04 | 2
J053007 | 1474 | 71.17476 | 0.02952017 | 9.490257 | 0.2780414 | 50.8284 | 117.9023 | 4.311507 | 514.3885 | 19.04439 | 2.79461 | 17.80324 | 0.35 | 0.043 | 2
J086021 | 2761 | 73.792 | 0.129 | 5.653 | 0.7890462 | 53.75569 | 73.07914 | 10.23227 | 250.011 | 34.29569 | 12.53224 | 23.72597 | -0.444 | 0.023 | 2
J076901 | 2404 | 73.139 | 0.075 | 4.253 | 0.4341534 | 50.46288 | 69.65753 | 13.7624 | 228.3815 | 56.66457 | 7.355124 | 20.57837 | -0.484 | 0.054 | 2
Replicate | [12 empty] | -0.499 | 0.01 | 2
J014106 | 374.5 | 72.67973 | 0.01833682 | 7.50484 | 0.2075842 | 50.69611 | 106.1095 | 16.33818 | 1094.463 | 8.036962 | 3.053327 | 13.42963 | -1.221 | 0.039 | 2
J014207 | 377 | 76.64704 | 0.02540719 | 2.043301 | 0.2004832 | 50.05548 | 107.0989 | 6.39991 | 291.5171 | 7.21032 | 2.960992 | 11.72165 | -1.043 | 0.007 | 2
J055106 | 1548 | 71.98061 | 0.04778619 | 8.104871 | 0.2955646 | 51.12915 | 96.42632 | 54.79374 | 556.3919 | 17.39964 | 3.377687 | 18.5595 | -0.847 | 0.025 | 2
J015014 | 402 | 71.30559 | 0.01860316 | 4.800969 | 0.1967812 | 50.55192 | 138.5156 | 9.177738 | 641.5761 | 8.024941 | 6.62052 | 12.17469 | -0.991 | 0.033 | 2
J065016 | 1942 | 70.834 | 0.022 | 8.138 | 0.3393939 | 51.54597 | 21.64887 | 10.26645 | 499.7533 | 10.22304 | 3.6273 | 19.44083 | -2.217 | 0.004 | 2
J053914 | 1503 | 72.60583 | 0.03353921 | 6.854775 | 0.3653853 | 51.76268 | 119.7183 | 5.324805 | 415.8279 | 15.72926 | 6.32517 | 19.79857 | 0.4673662 | 0.02279789 | 2
J059603 | 1728 | 72.89023 | 0.02768663 | 8.755218 | 0.1477749 | 50.32798 | 46.56754 | 7.198172 | 505.5498 | 10.78288 | 4.671121 | 16.64767 | -2.441403 | 0.01236039 | 2
J023404 | 626 | 71.82324 | 0.005904902 | 7.970163 | 0.1560023 | 50.61464 | 91.17752 | 12.29966 | 927.7454 | 3.022142 | 2.31144 | 11.65473 | -2.116 | 0.053 | 2
J014605 | 388 | 75.82984 | 0.07044098 | 6.115186 | 0.3653686 | 52.73006 | 175.6357 | 40.51664 | 799.3524 | 14.48358 | 1.691551 | 14.66339 | -1.751 | 0.015 | 2
J052919 | 1469 | 73.70943 | 0.07966484 | 7.4378 | 0.3382198 | 53.28827 | 70.11365 | 37.92027 | 444.8536 | 15.2362 | 4.176149 | 13.41481 | -1.277 | 0.012 | 2
Aplites
J015204b | 406 | 74.16472 | 0.12863 | 5.886046 | 0.5381921 | 54.08972 | 444.9453 | 54.48378 | 443.6112 | 30.46746 | 4.835128 | 20.50117 | -0.595 | 0.002 | 2
J015412 | 411 | 73.06401 | 0.1495003 | 5.127588 | 0.2917158 | 51.32547 | 250.254 | 74.12038 | 392.641 | 39.097 | 7.312631 | 23.85918 | -0.456 | 0.031 | 2
J020618 | 553 | 74.60729 | 0.07387559 | 4.184633 | 0.7716697 | 51.75076 | 202.3601 | 36.62385 | 384.0836 | 21.21963 | 2.931743 | 20.25464 | -0.22 | 0.046 | 2
J045208b | 1227 | 73.18868 | 0.1560799 | 5.200387 | 0.611297 | 53.3272 | 130.9831 | 76.00908 | 267.9667 | 44.07524 | 8.677379 | 24.72173 | -0.437 | 0.002 | 2
J081910 | 2598 | 73.656 | 0.126 | 3.508 | 1.247448 | 52.20167 | 138.3219 | 102.8811 | 316.6451 | 52.26455 | 12.84498 | 27.46556 | -0.413 | 0.002 | 2
Replicate | [12 empty] | -0.414 | 0.008 | 2
J059109 | 1709 | 72.87509 | 0.1746068 | 5.101384 | 0.921497 | 50.82638 | 162.0487 | 73.1437 | 307.745 | 43.83082 | 4.715175 | 27.34487 | -0.337 | 0.009 | 2
J075914 | 2371 | 73.048 | 0.179 | 5.378 | 0.567022 | 52.70225 | 101.2347 | 90.29392 | 257.7134 | 49.58517 | 11.22952 | 26.34287 | -0.307 | 0.028 | 2
J081136 | 2568 | 73.14 | 0.242 | 5.722 | 1.103482 | 55.05829 | 141.6536 | 77.52513 | 291.1047 | 47.12813 | 11.72066 | 27.75051 | -0.336 | 0.029 | 2
J018509 | 497 | 75.09148 | 0.04372545 | 4.315415 | 0.6722477 | 50.34274 | 85.84355 | 30.91778 | 339.2485 | 12.0342 | 2.315605 | 14.69912 | -1.08 | 0.005 | 2
J061704 | 1805 | 73.811 | 0.152 | 5.515 | 0.698041 | 53.03794 | 135.5963 | 56.50695 | 287.851 | 38.6106 | 7.632428 | 24.88838 | -0.451 | 0.024 | 2
J018906 | 506 | 74.50925 | 0.1292049 | 4.50682 | 0.5850792 | 53.8029 | 238.5367 | 36.53435 | 390.9046 | 22.21351 | 5.10556 | 20.70019 | -0.529 | 0.024 | 2
Granites
J027406b | 743 | 74.3481 | 0.1001218 | 4.171702 | 0.666145 | 53.66766 | 161.7768 | 10.98558 | 367.1239 | 12.52464 | 4.272127 | 18.91946 | -0.416 | 0.021 | 2
J047210 | 1277 | 74.04451 | 0.1798672 | 4.453465 | 0.6639109 | 54.84537 | 286.8305 | 49.41418 | 261.7215 | 31.70934 | 10.75308 | 23.58427 | -0.283 | 0.025 | 2
J052615 | 1461 | 74.09578 | 0.1643868 | 5.001655 | 0.5463338 | 53.0989 | 172.9099 | 89.84085 | 238.27 | 49.87728 | 8.591686 | 24.97239 | -0.485 | 0.04 | 2
J065312 | 1955 | 71.249 | 0.092 | 6.746 | 0.5610098 | 50.75897 | 64.84923 | 123.7669 | 327.4624 | 74.00983 | 10.81319 | 28.20335 | -0.668 | 0.015 | 2
Wall-rocks
J015110 | 403 | 69.91206 | 1.834637 | 1.197477 | 6.607986 | 79.52359 | 511.1751 | 428.8073 | 308.2453 | 16.57127 | 12.24597 | 36.11339 | 0.076 | 0.012 | 2
J018409 | 494 | 65.85166 | 1.142901 | 4.496234 | 2.075781 | 49.49767 | 261.3715 | 533.9905 | 215.5298 | 314.21 | 12.68371 | 34.37249 | -0.046 | 0.002 | 2
J057631 | 1652 | 56.119 | 3.720443 | 1.979111 | 1.043052 | 34.80744 | 172.4757 | 290.1549 | 119.057 | 250.6584 | 12.62204 | 37.07455 | 0.115 | 0.007 | 2
J058002 | 1662 | 53.45616 | 3.740451 | 4.775757 | 1.424698 | 36.5728 | 221.7339 | 508.0148 | 209.5525 | 267.1249 | 13.88511 | 37.28397 | -0.072 | 0.042 | 2
Replicate | [12 empty] | -0.064 | 0.049 | 2
J072704 | 2237 | 60.034 | 3.442 | 4.327 | 1.261179 | 30.44165 | 34.46877 | 553.9075 | 187.6414 | 235.7233 | 13.9128 | 29.13916 | 0.05 | 0.005 | 2
J018204 | 488 | 62.49128 | 2.930997 | 2.308833 | 1.22823 | 49.9189 | 509.2945 | 518.3088 | 180.4556 | 251.2859 | 13.64693 | 34.25476 | 0.404 | 0.02 | 2
J073821 | 2282 | 59.088 | 3.8 | 5.591 | 0.5602869 | 28.84618 | 36.22316 | 1127.656 | 315.4799 | 415.9891 | 14.15593 | 38.08171 | -0.094 | 0.035 | 2
J076503 | 2384 | 61.854 | 3.451 | 3.117 | 1.38 | 36.26327 | 133.8119 | 382.6541 | 209.931 | 192.5377 | 14.60204 | 38.09453 | -0.115 | 0.049 | 2
J031317 | 853 | 70.42866 | 2.633797 | 1.872997 | 0.8861459 | 44.48401 | 236.0298 | 348.4598 | 88.29502 | 172.4419 | 13.36217 | 37.43059 | 0.097 | 0.041 | 2
J052938 | 1474 | 65.99872 | 3.016394 | 1.800897 | 0.5899037 | 50.20722 | 449.93 | 342.1669 | 221.7563 | 151.4292 | 13.26716 | 35.42531 | 0.293 | 0.011 | 2
J061105 | 1787 | 66.973 | 2.655 | 4.023 | 1.999565 | 29.44979 | 79.13861 | 397.0626 | 136.1719 | 207.4562 | 13.8454 | 30.61364 | -0.307 | 0.042 | 2
J064230 | 1909 | 69.416 | 2.224 | 1.227 | 3.547373 | 23.57938 | 23.4767 | 212.8975 | 64.07688 | 215.8385 | 13.30183 | 38.79953 | -0.069 | 0.017 | 2
J057709 | 1651 | 68.11917 | 1.820292 | 0.7312155 | 4.733565 | 23.03681 | 32.88226 | 125.0522 | 28.36219 | 211.3308 | 12.65692 | 38.99305 | -0.027 | 0.011 | 2
J071724 | 2208 | 63.722 | 2.164 | 1.347 | 5.287846 | 21.12864 | 10.13375 | 204.9002 | 51.99032 | 214.6691 | 13.67208 | 28.13149 | -0.063 | 0.04 | 2
J056109 | 1591 | 66.4303 | 2.924263 | 1.874747 | 1.232198 | 29.51999 | 57.09469 | 282.3223 | 74.93071 | 241.1593 | 13.35267 | 38.10528 | -0.198 | 0.035 | 2
J020107 | 539 | 63.30254 | 3.637482 | 2.960984 | 1.516346 | 44.60741 | 679.0532 | 450.4761 | 158.9518 | 185.6566 | 11.12324 | 35.54134 | 0.219 | 0.01 | 2
J023715 | 636 | 57.10939 | 3.68457 | 3.666014 | 1.73437 | 45.5409 | 588.2673 | 689.5389 | 159.5124 | 227.7826 | 12.12005 | 35.74298 | -0.08274197 | 0.0433807 | 2
J027010 | 731 | 53.03764 | 3.519235 | 4.294433 | 1.678522 | 52.82092 | 788.8138 | 1237.983 | 261.1245 | 234.5629 | 12.95655 | 36.53662 | 0.05348981 | 0.02235394 | 2
J077216 | 2414 | 52.719 | 3.927 | 3.587 | 1.986895 | 38.89104 | 106.1045 | 526.5862 | 170.3115 | 200.6028 | 13.66617 | 36.23173 | -0.15 | 0.026 | 2
geostandards
G-2 | [12 empty] | 0.056 | 0.017 | 2
[13 empty] | 0.032 | 0.032 | 2
Reference | [12 empty] | 0.03 | 0.04 | 4 | van Zuilen et al. (2016)
[13 empty] | 0.04 | 0.01 | 5 | Nan et al. (2018)
[13 empty] | 0.03 | 0.03 | 6 | Deng et al. (2021)
[13 empty] | 0.02038042 | 0.04450383 | 2 | Deng et al. (2022)
AGV-2 | [12 empty] | 0.061 | 0.018 | 2
Reference | [12 empty] | 0.07 | 0.09 | 6 | Gou and Deng (2019)
[13 empty] | 0.04533488 | 0.008595289 | 2 | Deng et al. (2022)
GSP-2 | [12 empty] | 0.025 | 0.024 | 2
[13 empty] | 0.004 | 0.005 | 2
Reference | [12 empty] | 0.01 | 0.07 | 15 | Nan et al. (2015)
[13 empty] | 0 | 0.04 | 3 | Nan et al. (2018)
[13 empty] | 0.03 | 0.04 | 3 | Gong et al. (2019)
[13 empty] | 0.03 | 0.02 | 4 | An et al. (2020)
[13 empty] | 0 | 0.03 | 6 | Deng et al. (2021)
[13 empty] | -0.03249003 | 0.03980861 | 2 | Deng et al. (2022)
a δ138/134Ba = [(138/134Basample)/(138/134BaSRM3104a)-1]×1000‰.
b 2SD = two times the standard deviation of n repeat measurements. Since the n of samples is 2, their corresponding 2SD is only used to show the repeatability of the measurement results. The long-term external precision is adopted to characterize the uncertainties of Ba isotope data.
c n is the times of repeated measurements of the same solution.
d Replicate = repeat dissolution and chemical purification of individual samples.
References
An, Y.-J., Li, X., Zhang, Z.-F. (2020) Barium Isotopic Compositions in Thirty-Four Geological Reference Materials Analysed by MC-ICP-MS. Geostandards and Geoanalytical Research 44, 183-199. https://onlinelibrary.wiley.com/doi/abs/10.1111/ggr.12299
Deng, G., Jiang, D., Zhang, R., Huang, J., Zhang, X., Huang, F. (2022) Barium isotopes reveal the role of deep magmatic fluids in magmatic-hydrothermal evolution and tin enrichment in granites. Earth and Planetary Science Letters 594, 117724. https://doi.org/10.1016/j.epsl.2022.117724
Deng, G., Kang, J., Nan, X., Li, Y., Guo, J., Ding, X., Huang, F. (2021) Barium isotope evidence for crystal-melt separation in granitic magma reservoirs. Geochimica et Cosmochimica Acta 292, 115-129. https://doi.org/10.1016/j.gca.2020.09.027
Gong, Y., Zeng, Z., Zhou, C., Nan, X., Yu, H., Lu, Y., Li, W., Gou, W., Cheng, W., Huang, F. (2019) Barium isotopic fractionation in latosol developed from strongly weathered basalt. Science of The Total Environment 687, 1295-1304. http://www.sciencedirect.com/science/article/pii/S0048969719324817
Gou, L.-F., Deng, L. (2019) Determination of Barium Isotopic Ratios in River Water on the Multiple Collector Inductively Coupled Plasma Mass Spectrometer. Analytical Sciences 35, 521–527. https://doi.org/10.2116/analsci.18P329
Nan, X.-Y., Yu, H.-M., Rudnick, R. L., Gaschnig, R. M., Xu, J., Li, W.-Y., Zhang, Q., Jin, Z.-D., Li, X.-H., Huang, F. (2018) Barium isotopic composition of the upper continental crust. Geochimica et Cosmochimica Acta 233, 33-49. https://doi.org/10.1016/j.gca.2018.05.004
Nan, X., Wu, F., Zhang, Z., Hou, Z., Huang, F., Yu, H. (2015) High-precision barium isotope measurements by MC-ICP-MS. Journal of Analytical Atomic Spectrometry 30, 2307-2315. https://doi.org/10.1039/C5JA00166H
van Zuilen, K., Müller, T., Nägler, T. F., Dietzel, M., Küsters, T. (2016) Experimental determination of barium isotope fractionation during diffusion and adsorption processes at low temperatures. Geochimica et Cosmochimica Acta 186, 226-241.
Deng et al. (2024) Geochem. Persp. Let. 31, 14–20 ¦ https://doi.org/10.7185/geochemlet.2426
© 2024 The Authors
Published by the European Association of Geochemistry under Creative Commons License CC BY-NC-ND.
Deng et al.
Barium isotope evidence for a magmatic fluid-dominated petrogenesis of LCT-type pegmatites

## Table S-3
Table S-3 Procedures and results of the quantitative modelling a.
1. Calculations for the composition ranges of the magmatic fluids.
Ba content and Ba isotope composition of the initial melt
C0 | 68.00927
δ138/134Ba0 | -0.42
Bulk partition coefficient and equilibrium fractionation factor between fluid and melt b
| 650℃ | 600℃
D | 0.2438237 | 0.2267031
Δ | -4.414714 | -4.959222
α | 0.9955853 | 0.9950408
Ba contents of the exsolved magmatic fluids (Cfluid = C0•(1-(1-Fex)D)/Fex)
Fluid exsolving proportion (Fex) | Cfluid
| 650℃ | 600℃
2% | 16.70915 | 15.53857
4% | 16.83909 | 15.66216
6% | 16.97223 | 15.78883
8% | 17.1087 | 15.9187
10% | 17.24866 | 16.05192
δ138/134Ba of the exsolved magmatic fluids (δ138/134Bafluid = (δ138/134Ba0 +1000)(fα-1)/(f-1)-1000)
Fluid exsolving proportion (Fex) | 650℃ |  | 600℃
| Fraction of remaining Ba (f) | δ138/134Bafluid | Fraction of remaining Ba (f) | δ138/134Bafluid
2% | 0.9950862 | -4.822048 | 0.9954305 | -5.365853
4% | 0.990096 | -4.811031 | 0.9907882 | -5.35435
6% | 0.9850265 | -4.799802 | 0.9860706 | -5.342624
8% | 0.9798749 | -4.78835 | 0.9812747 | -5.330665
10% | 0.9746378 | -4.776668 | 0.9763974 | -5.318463
2. Calculations for mixing of magmatic fluids with highly differentiated melts.
The used values of above compositions
Magmatic fluids c | Cfluid | δ138/134Bafluid
| 16.65029 | -5.047566
Highly differentiated melts | Cmelt | δ138/134Bamelt
A | 5.32 | 0.47
B | 28.04655 | 0.03
C | 67.81222 | -0.41
Compositions of the mixtures d
Fraction of the magmatic fluids (ffluid) | A |  | B |  | C
| Ba | δ138/134Ba | Ba | δ138/134Ba | Ba | δ138/134Ba
0 | 5.32 | 0.47 | 28.04655 | 0.03 | 67.81222 | -0.41
0.01 | 5.433303 | 0.3009148 | 27.93259 | -0.0002667799 | 67.3006 | -0.4214734
0.05 | 5.886515 | -0.3103351 | 27.47674 | -0.1238446 | 65.25413 | -0.4691662
0.1 | 6.453029 | -0.9536583 | 26.90693 | -0.2842052 | 62.69603 | -0.5331606
0.2 | 7.586059 | -1.95205 | 25.7673 | -0.6262034 | 57.57984 | -0.6782079
0.3 | 8.719088 | -2.690964 | 24.62768 | -0.9998531 | 52.46364 | -0.8515448
0.4 | 9.852117 | -3.259922 | 23.48805 | -1.409761 | 47.34745 | -1.062342
0.5 | 10.98515 | -3.711514 | 22.34842 | -1.861475 | 42.23126 | -1.324214
0.6 | 12.11818 | -4.078659 | 21.2088 | -2.361733 | 37.11507 | -1.658283
0.7 | 13.25121 | -4.38302 | 20.06917 | -2.918805 | 31.99887 | -2.099178
0.8 | 14.38423 | -4.639432 | 18.92955 | -3.542952 | 26.88268 | -2.707891
0.9 | 15.51726 | -4.858399 | 17.78992 | -4.247066 | 21.76649 | -3.602759
1 | 16.65029 | -5.047566 | 16.65029 | -5.047566 | 16.65029 | -5.047566
a See Supplementary Materials for explanation.
b Calculated based on the regression equation obtained experimentally by Guo et al. (2020).
c The averages of results corresponding to the two temperatures.
d Calculated using the mass balance equations: Cmix = ffluid•Cfluid+(1-ffluid)•Cmelt and δ138/134Bamix•Cmix = ffluid•Cfluid•δ138/134Bafluid+(1-ffluid)•Cmelt•δ138/134Bamelt.
References
Guo, H., Li, W. Y., Nan, X., Huang, F. (2020) Experimental evidence for light Ba isotopes favouring aqueous fluids over silicate melts. Geochemical Perspectives Letters 16, 6-11. http://dx.doi.org/10.7185/geochemlet.2036
Deng et al. (2024) Geochem. Persp. Let. 31, 14–20 ¦ https://doi.org/10.7185/geochemlet.2426
© 2024 The Authors
Published by the European Association of Geochemistry under Creative Commons License CC BY-NC-ND.
Deng et al.
Barium isotope evidence for a magmatic fluid-dominated petrogenesis of LCT-type pegmatites